## Full data
Sl.No. | Deck slab thickness | Span/Depth ratio | Boundary condition | Applied Load | Central deflection | End slip(mm)
1 | 75 | 16 | 1 | 0 | 0 | 0
2 | 75 | 16 | 1 | 15 | 0.35 | 0.05
3 | 75 | 16 | 1 | 22 | 0.6 | 0.1
4 | 75 | 16 | 1 | 32 | 1.9 | 0.5
5 | 75 | 16 | 1 | 39 | 2.9 | 1.27
6 | 75 | 16 | 1 | 48 | 4.4 | 1.8
7 | 75 | 16 | 1 | 53 | 5.1 | 2.3
8 | 75 | 16 | 1 | 58 | 5.8 | 2.9
9 | 75 | 16 | 1 | 64 | 6.6 | 3.74
10 | 75 | 16 | 1 | 69 | 7.8 | 4.56
11 | 75 | 16 | 1 | 74 | 8.6 | 5.07
12 | 75 | 16 | 2 | 0 | 0 | 0
13 | 75 | 16 | 2 | 15 | 0.44 | 0
14 | 75 | 16 | 2 | 26 | 1.67 | 0.2
15 | 75 | 16 | 2 | 34 | 2.35 | 0.5
16 | 75 | 16 | 2 | 39 | 2.8 | 0.9
17 | 75 | 16 | 2 | 44 | 3.4 | 1.5
18 | 75 | 16 | 2 | 48 | 4.1 | 2
19 | 75 | 16 | 2 | 56 | 5.2 | 2.3
20 | 75 | 16 | 2 | 68 | 6.1 | 2.5
21 | 75 | 16 | 2 | 74 | 6.8 | 2.7
22 | 75 | 16 | 2 | 78 | 7.1 | 2.9
23 | 75 | 16 | 2 | 81 | 7.4 | 3.2
24 | 90 | 13.33 | 1 | 0 | 0 | 0
25 | 90 | 13.33 | 1 | 18 | 0.3 | 0
26 | 90 | 13.33 | 1 | 28 | 1 | 0
27 | 90 | 13.33 | 1 | 40 | 2.2 | 0.23
28 | 90 | 13.33 | 1 | 48 | 2.67 | 0.53
29 | 90 | 13.33 | 1 | 58 | 3 | 0.98
30 | 90 | 13.33 | 1 | 60 | 3.13 | 1.1
31 | 90 | 13.33 | 1 | 65 | 3.31 | 1.37
32 | 90 | 13.33 | 1 | 69 | 3.54 | 1.5
33 | 90 | 13.33 | 1 | 72 | 3.75 | 1.74
34 | 90 | 13.33 | 1 | 76 | 3.98 | 1.83
35 | 90 | 13.33 | 1 | 79 | 4.39 | 1.9
36 | 90 | 13.33 | 1 | 82 | 4.62 | 2.05
37 | 90 | 13.33 | 1 | 85 | 5.06 | 2.1
38 | 90 | 13.33 | 1 | 87 | 5.65 | 2.21
39 | 90 | 13.33 | 1 | 88 | 6.42 | 2.35
40 | 90 | 13.33 | 1 | 91 | 7.4 | 2.43
41 | 90 | 13.33 | 2 | 0 | 0 | 0
42 | 90 | 13.33 | 2 | 18 | 0.34 | 0
43 | 90 | 13.33 | 2 | 30 | 0.89 | 0.05
44 | 90 | 13.33 | 2 | 45 | 2.19 | 0.42
45 | 90 | 13.33 | 2 | 52 | 3.03 | 0.82
46 | 90 | 13.33 | 2 | 60 | 3.87 | 1
47 | 90 | 13.33 | 2 | 66 | 4.3 | 1.23
48 | 90 | 13.33 | 2 | 74 | 4.8 | 1.34
49 | 90 | 13.33 | 2 | 86 | 5.4 | 1.51
50 | 90 | 13.33 | 2 | 93 | 5.8 | 1.87
51 | 90 | 13.33 | 2 | 95 | 6.2 | 2.03
52 | 110 | 10.9 | 1 | 0 | 0 | 0
53 | 110 | 10.9 | 1 | 20 | 0.2 | 0
54 | 110 | 10.9 | 1 | 34 | 0.8 | 0
55 | 110 | 10.9 | 1 | 45 | 1.1 | 0.08
56 | 110 | 10.9 | 1 | 54 | 1.4 | 0.09
57 | 110 | 10.9 | 1 | 59 | 1.76 | 0.11
58 | 110 | 10.9 | 1 | 64 | 1.9 | 0.2
59 | 110 | 10.9 | 1 | 68 | 2.1 | 0.51
60 | 110 | 10.9 | 1 | 74 | 2.3 | 0.8
61 | 110 | 10.9 | 1 | 78 | 2.59 | 1.32
62 | 110 | 10.9 | 1 | 82 | 2.84 | 1.49
63 | 110 | 10.9 | 1 | 86 | 3.12 | 1.58
64 | 110 | 10.9 | 1 | 92 | 3.43 | 1.86
65 | 110 | 10.9 | 1 | 98 | 3.6 | 1.92
66 | 110 | 10.9 | 1 | 102 | 3.8 | 2.1
67 | 110 | 10.9 | 1 | 108 | 4.2 | 2.27
68 | 110 | 10.9 | 1 | 112 | 4.52 | 2.4
69 | 110 | 10.9 | 1 | 116 | 4.7 | 2.49
70 | 110 | 10.9 | 1 | 122 | 4.86 | 2.51
71 | 110 | 10.9 | 1 | 130 | 5.1 | 2.57
72 | 110 | 10.9 | 1 | 132 | 5.31 | 2.6
73 | 110 | 10.9 | 1 | 136 | 5.52 | 2.69
74 | 110 | 10.9 | 1 | 139 | 5.74 | 2.74
75 | 110 | 10.9 | 1 | 140 | 5.8 | 2.8
76 | 110 | 10.9 | 2 | 0 | 0 | 0
77 | 110 | 10.9 | 2 | 18 | 0.2 | 0
78 | 110 | 10.9 | 2 | 28 | 0.5 | 0
79 | 110 | 10.9 | 2 | 34 | 0.7 | 0
80 | 110 | 10.9 | 2 | 38 | 0.86 | 0.05
81 | 110 | 10.9 | 2 | 42 | 0.9 | 0.09
82 | 110 | 10.9 | 2 | 46 | 0.98 | 0.2
83 | 110 | 10.9 | 2 | 50 | 1 | 0.29
84 | 110 | 10.9 | 2 | 54 | 1.04 | 0.35
85 | 110 | 10.9 | 2 | 58 | 1.12 | 0.38
86 | 110 | 10.9 | 2 | 62 | 1.18 | 0.42
87 | 110 | 10.9 | 2 | 66 | 1.29 | 0.47
88 | 110 | 10.9 | 2 | 68 | 1.44 | 0.52
89 | 110 | 10.9 | 2 | 72 | 1.58 | 0.54
90 | 110 | 10.9 | 2 | 74 | 1.67 | 0.59
91 | 110 | 10.9 | 2 | 78 | 1.8 | 0.62
92 | 110 | 10.9 | 2 | 82 | 1.88 | 0.63
93 | 110 | 10.9 | 2 | 86 | 2.03 | 0.67
94 | 110 | 10.9 | 2 | 90 | 2.17 | 0.7
95 | 110 | 10.9 | 2 | 93 | 2.29 | 0.72
96 | 110 | 10.9 | 2 | 96 | 2.35 | 0.76
97 | 110 | 10.9 | 2 | 99 | 2.4 | 0.83
98 | 110 | 10.9 | 2 | 104 | 2.47 | 0.85
99 | 110 | 10.9 | 2 | 108 | 2.5 | 0.9
100 | 110 | 10.9 | 2 | 112 | 2.53 | 1.06
101 | 110 | 10.9 | 2 | 116 | 2.57 | 1.19
102 | 110 | 10.9 | 2 | 120 | 2.64 | 1.21
103 | 110 | 10.9 | 2 | 124 | 2.66 | 1.38
104 | 110 | 10.9 | 2 | 128 | 2.72 | 1.4
105 | 110 | 10.9 | 2 | 132 | 2.85 | 1.54
106 | 110 | 10.9 | 2 | 134 | 3.1 | 1.68
107 | 110 | 10.9 | 2 | 138 | 3.3 | 1.75
108 | 110 | 10.9 | 2 | 142 | 3.56 | 1.81
109 | 110 | 10.9 | 2 | 146 | 3.91 | 1.95
110 | 110 | 10.9 | 2 | 148 | 4.21 | 2.04
111 | 110 | 10.9 | 2 | 152 | 4.54 | 2.15
112 | 110 | 10.9 | 2 | 157 | 4.69 | 2.29

## Training data
Sl.No. | Thickness of concrete(mm) | l/d ratio | Boundary condition SS-1, CL-2 | Load(kN) | Central Deformation (mm) | End slip(mm)
| Input - X1 | Input - X2 | Input- X3 | Input - X4 | Output - Y1 | Output- Y2
1 | 75 | 16 | 1 | 0 | 0 | 0
2 | 75 | 16 | 1 | 15 | 0.35 | 0.05
3 | 75 | 16 | 1 | 22 | 0.6 | 0.1
5 | 75 | 16 | 1 | 39 | 2.9 | 1.27
7 | 75 | 16 | 1 | 53 | 5.1 | 2.3
9 | 75 | 16 | 1 | 64 | 6.6 | 3.74
11 | 75 | 16 | 1 | 74 | 8.6 | 5.07
12 | 75 | 16 | 2 | 0 | 0 | 0
14 | 75 | 16 | 2 | 26 | 1.67 | 0.2
15 | 75 | 16 | 2 | 34 | 2.35 | 0.5
18 | 75 | 16 | 2 | 48 | 4.1 | 2
19 | 75 | 16 | 2 | 56 | 5.2 | 2.3
20 | 75 | 16 | 2 | 68 | 6.1 | 2.5
21 | 75 | 16 | 2 | 74 | 6.8 | 2.7
22 | 75 | 16 | 2 | 78 | 7.1 | 2.9
23 | 75 | 16 | 2 | 81 | 7.4 | 3.2
24 | 90 | 13.33 | 1 | 0 | 0 | 0
27 | 90 | 13.33 | 1 | 40 | 2.2 | 0.23
28 | 90 | 13.33 | 1 | 48 | 2.67 | 0.53
29 | 90 | 13.33 | 1 | 58 | 3 | 0.98
30 | 90 | 13.33 | 1 | 60 | 3.13 | 1.1
32 | 90 | 13.33 | 1 | 69 | 3.54 | 1.5
33 | 90 | 13.33 | 1 | 72 | 3.75 | 1.74
34 | 90 | 13.33 | 1 | 76 | 3.98 | 1.83
35 | 90 | 13.33 | 1 | 79 | 4.39 | 1.9
37 | 90 | 13.33 | 1 | 85 | 5.06 | 2.1
40 | 90 | 13.33 | 1 | 91 | 7.4 | 2.43
41 | 90 | 13.33 | 2 | 0 | 0 | 0
43 | 90 | 13.33 | 2 | 30 | 0.89 | 0.05
44 | 90 | 13.33 | 2 | 45 | 2.19 | 0.42
45 | 90 | 13.33 | 2 | 52 | 3.03 | 0.82
46 | 90 | 13.33 | 2 | 60 | 3.87 | 1
48 | 90 | 13.33 | 2 | 74 | 4.8 | 1.34
51 | 90 | 13.33 | 2 | 95 | 6.2 | 2.03
52 | 110 | 10.9 | 1 | 0 | 0 | 0
53 | 110 | 10.9 | 1 | 20 | 0.2 | 0
56 | 110 | 10.9 | 1 | 54 | 1.4 | 0.09
59 | 110 | 10.9 | 1 | 68 | 2.1 | 0.51
60 | 110 | 10.9 | 1 | 74 | 2.3 | 0.8
62 | 110 | 10.9 | 1 | 82 | 2.84 | 1.49
64 | 110 | 10.9 | 1 | 92 | 3.43 | 1.86
65 | 110 | 10.9 | 1 | 98 | 3.6 | 1.92
67 | 110 | 10.9 | 1 | 108 | 4.2 | 2.27
68 | 110 | 10.9 | 1 | 112 | 4.52 | 2.4
69 | 110 | 10.9 | 1 | 116 | 4.7 | 2.49
70 | 110 | 10.9 | 1 | 122 | 4.86 | 2.51
72 | 110 | 10.9 | 1 | 132 | 5.31 | 2.6
73 | 110 | 10.9 | 1 | 136 | 5.52 | 2.69
74 | 110 | 10.9 | 1 | 139 | 5.74 | 2.74
75 | 110 | 10.9 | 1 | 140 | 5.8 | 2.8
77 | 110 | 10.9 | 2 | 18 | 0.2 | 0
78 | 110 | 10.9 | 2 | 28 | 0.5 | 0
79 | 110 | 10.9 | 2 | 34 | 0.7 | 0
80 | 110 | 10.9 | 2 | 38 | 0.86 | 0.05
82 | 110 | 10.9 | 2 | 46 | 0.98 | 0.2
83 | 110 | 10.9 | 2 | 50 | 1 | 0.29
85 | 110 | 10.9 | 2 | 58 | 1.12 | 0.38
86 | 110 | 10.9 | 2 | 62 | 1.18 | 0.42
87 | 110 | 10.9 | 2 | 66 | 1.29 | 0.47
88 | 110 | 10.9 | 2 | 68 | 1.44 | 0.52
89 | 110 | 10.9 | 2 | 72 | 1.58 | 0.54
90 | 110 | 10.9 | 2 | 74 | 1.67 | 0.59
92 | 110 | 10.9 | 2 | 82 | 1.88 | 0.63
93 | 110 | 10.9 | 2 | 86 | 2.03 | 0.67
95 | 110 | 10.9 | 2 | 93 | 2.29 | 0.72
96 | 110 | 10.9 | 2 | 96 | 2.35 | 0.76
98 | 110 | 10.9 | 2 | 104 | 2.47 | 0.85
99 | 110 | 10.9 | 2 | 108 | 2.5 | 0.9
100 | 110 | 10.9 | 2 | 112 | 2.53 | 1.06
101 | 110 | 10.9 | 2 | 116 | 2.57 | 1.19
103 | 110 | 10.9 | 2 | 124 | 2.66 | 1.38
104 | 110 | 10.9 | 2 | 128 | 2.72 | 1.4
106 | 110 | 10.9 | 2 | 134 | 3.1 | 1.68
107 | 110 | 10.9 | 2 | 138 | 3.3 | 1.75
108 | 110 | 10.9 | 2 | 142 | 3.56 | 1.81
109 | 110 | 10.9 | 2 | 146 | 3.91 | 1.95
110 | 110 | 10.9 | 2 | 148 | 4.21 | 2.04
112 | 110 | 10.9 | 2 | 157 | 4.69 | 2.29

## Testing data
Sl.No. | Deck slab thickness | Span/Depth ratio | Boundary condition | Applied Load | Central Deformation (mm) | End slip(mm)
4 | 75 | 16 | 1 | 32 | 1.9 | 0.5 | 1.73 | 0.759
6 | 75 | 16 | 1 | 48 | 4.4 | 1.8 | 4.39 | 1.88
8 | 75 | 16 | 1 | 58 | 5.8 | 2.9 | 5.76 | 2.89
10 | 75 | 16 | 1 | 69 | 7.8 | 4.56 | 7.52 | 4.48
13 | 75 | 16 | 2 | 15 | 0.44 | 0 | 1.16 | -0.233
16 | 75 | 16 | 2 | 39 | 2.8 | 0.9 | 2.91 | 1.1
17 | 75 | 16 | 2 | 44 | 3.4 | 1.5 | 3.6 | 1.55
25 | 90 | 13.33 | 1 | 18 | 0.3 | 0 | -0.502 | 0.132
26 | 90 | 13.33 | 1 | 28 | 1 | 0 | 0.684 | 0.123
31 | 90 | 13.33 | 1 | 65 | 3.31 | 1.37 | 3.32 | 1.36
36 | 90 | 13.33 | 1 | 82 | 4.62 | 2.05 | 4.6 | 2.01
38 | 90 | 13.33 | 1 | 87 | 5.65 | 2.21 | 5.61 | 2.19
39 | 90 | 13.33 | 1 | 88 | 6.42 | 2.35 | 5.94 | 2.24
42 | 90 | 13.33 | 2 | 18 | 0.34 | 0 | 0.663 | -0.0606
47 | 90 | 13.33 | 2 | 66 | 4.3 | 1.23 | 4.33 | 1.2
49 | 90 | 13.33 | 2 | 86 | 5.4 | 1.51 | 5.77 | 1.5
50 | 90 | 13.33 | 2 | 93 | 5.8 | 1.87 | 6.23 | 1.85
54 | 110 | 10.9 | 1 | 34 | 0.8 | 0 | 0.499 | -0.125
55 | 110 | 10.9 | 1 | 45 | 1.1 | 0.08 | 0.956 | -0.134
57 | 110 | 10.9 | 1 | 59 | 1.76 | 0.11 | 1.64 | 0.197
58 | 110 | 10.9 | 1 | 64 | 1.9 | 0.2 | 1.89 | 0.404
61 | 110 | 10.9 | 1 | 78 | 2.59 | 1.32 | 2.58 | 1.11
63 | 110 | 10.9 | 1 | 86 | 3.12 | 1.58 | 3.01 | 1.52
66 | 110 | 10.9 | 1 | 102 | 3.8 | 2.1 | 3.93 | 2.17
71 | 110 | 10.9 | 1 | 130 | 5.1 | 2.57 | 5.22 | 2.59
76 | 110 | 10.9 | 2 | 0 | 0 | 0 | -0.214 | 0.175
81 | 110 | 10.9 | 2 | 42 | 0.9 | 0.09 | 0.893 | 0.126
84 | 110 | 10.9 | 2 | 54 | 1.04 | 0.35 | 1.08 | 0.317
91 | 110 | 10.9 | 2 | 78 | 1.8 | 0.62 | 1.77 | 0.604
94 | 110 | 10.9 | 2 | 90 | 2.17 | 0.7 | 2.21 | 0.704
97 | 110 | 10.9 | 2 | 99 | 2.4 | 0.83 | 2.4 | 0.801
102 | 110 | 10.9 | 2 | 120 | 2.64 | 1.21 | 2.58 | 1.23
105 | 110 | 10.9 | 2 | 132 | 2.85 | 1.54 | 2.97 | 1.58
111 | 110 | 10.9 | 2 | 152 | 4.54 | 2.15 | 4.37 | 2.13